## Dataset
Sample | Al2O3 Thickness_nm | Rct_initial_ohm | ICE_percent | Initial Reversible Capacity_mAh_g at 0.1C | Highest Capacity Retention_percent
HCP | 0 | 40 | 68 | 285 | 50
HA5 | 12 | 121 | 64 | 270 | 37
HA10 | 18 | 150 | 58 | 260 | 27
Pristine | 0 | 9.7 | 73 | 277 | 97
ALD-10 | 1.1 | 8.2 | 75 | 286 | 96
ALD-20 | 2.1 | 7.6 | 79 | 296 | 96.1
ALD-30 | 3.1 | 10.9 | 74 | 269 | 95
MCC | 0 | 66.58 | 77.2 | 293 | 77
MCC-Al-0.2 | 0.2 | 37.5 | 50.2 | 187.8 | 78
MCC-Al-0.5 | 0.5 | 36.5 | 32.7 | 123.4 | 79
MCC-Al-1 | 1 | 35 | 82.4 | 297.3 | 82
MCC-Al-2 | 2 | 37.2 | 71.2 | 258 | 80
SHC-ALD-0 | 0 | 25.82 | 66.8 | 260.9 | 82.8
SHC-ALD-5 | 5 | 23 | 72.6 | 318.1 | 83
SHC-ALD-10 | 10 | 23.5 | 73.9 | 336.4 | 85
SHC-ALD-20 | 20 | 17.82 | 75.7 | 355.5 | 90.7
SHC-ALD-40 | 40 | 20 | 59.9 | 151.5 | 88
SHC-ALD-50 | 50 | 25 | 45.4 | 69 | 82
SHC-ALD-100 | 100 | 29 | 34.7 | 13.9 | 78
Pistachio shell | 0 | 300 | 29 | 101 | 65
Pistachio shell | 0 | 150 | 24 | 121 | 72
Pistachio shell | 0 | 100 | 38 | 240 | 75
Pistachio shell | 0 | 80 | 74 | 311 | 80
Tissue Waste | 0 | 250 | 34 | 120 | 40
Tissue Waste | 0 | 180 | 54 | 227 | 45
Tissue Waste | 0 | 120 | 62 | 285 | 42
Tissue Waste | 0 | 80 | 57 | 310 | 70
P-HC | 0 | 200 | 70 | 284 | 87
C-HC | 0 | 100 | 85 | 310 | 93
E-HC | 0 | 130 | 79 | 295 | 90
N-HC | 0 | 300 | 30 | 200 | 70
BSG Raw_1050C | 0 | 100 | 69.7 | 35 | 70
BSG NDF_1050C | 0 | 739.2 | 60 | 50 | 75
BSG ADF_1050C | 0 | 246.8 | 72 | 184 | 85
BSG Lignin_1050C | 0 | 285.9 | 68 | 177 | 80
Rice Husk | 0 | 76.4 | 64 | 323 | 91
Rice Husk | 0 | 45.5 | 66 | 372 | 93
Rice Husk | 0 | 71.9 | 68 | 327 | 89
BPC-700 | 0 | 365.5 | 42 | 260 | 84.1
BPC-900 | 0 | 299.8 | 48 | 300 | 94.4
BPC-1100 | 0 | 284 | 54 | 400 | 98.5
BPC-1300 | 0 | 271.3 | 72 | 319 | 98.4
DCs | 0 | 350 | 40 | 160 | 57
NCs | 0 | 300 | 50 | 200 | 65
NSC2 | 0 | 276.7 | 60 | 280 | 80
SSHC1100 | 0 | 150 | 57.5 | 241.5 | 84
SSHC1300 | 0 | 121 | 62.2 | 256.1 | 96
SSHC1500 | 0 | 100 | 58.8 | 258.9 | 91
SP51 | 0 | 70 | 44 | 291 | 68
SP34 | 0 | 60 | 70 | 552 | 80
SP23 | 0 | 50 | 65 | 349 | 60

## Sheet1
Sample | Al2O3 Thickness_nm | Rct_initial_ohm | ICE_percent | Initial Reversible Capacity_mAh_g at 0.1C | Highest Capacity Retention_percent
Sample | Al2O3 Thickness_nm | Rct_initial_ohm | ICE_percent | Initial Reversible Capacity_mAh_g at 0.1C | Highest Capacity Retention_percent
SP51 | 0 | — | 44 | 291 | 68
SP34 | 0 | — | 70 | 552 | 80
SP23 | 0 | — | 65 | 349 | 60