## data_audit
column | dtype | missing | unique | min | max | mean | std | median | q25 | q75 | iqr
Al2O3 Thickness_nm | float64 | 0 | 16 | 0 | 100 | 5.196078 | 16.57502 | 0 | 0 | 0.75 | 0.75
Rct_initial_ohm | float64 | 0 | 42 | 7.6 | 739.2 | 136.8298 | 136.8594 | 100 | 36.85 | 223.4 | 186.55
ICE_percent | float64 | 0 | 42 | 24 | 85 | 60.01765 | 15.43045 | 64 | 50.1 | 72 | 21.9
Initial Reversible Capacity_mAh_g at 0.1C | float64 | 0 | 47 | 13.9 | 552 | 249.9471 | 99.22876 | 270 | 193.9 | 305 | 111.1
Highest Capacity Retention_percent | float64 | 0 | 37 | 27 | 98.5 | 77.4902 | 17.16407 | 80 | 70 | 90.35 | 20.35

## thickness_value_counts
Al2O3 Thickness_nm | count | fraction
0 | 36 | 0.7058824
0.2 | 1 | 0.01960784
0.5 | 1 | 0.01960784
1 | 1 | 0.01960784
1.1 | 1 | 0.01960784
2 | 1 | 0.01960784
2.1 | 1 | 0.01960784
3.1 | 1 | 0.01960784
5 | 1 | 0.01960784
10 | 1 | 0.01960784
12 | 1 | 0.01960784
18 | 1 | 0.01960784
20 | 1 | 0.01960784
40 | 1 | 0.01960784
50 | 1 | 0.01960784
100 | 1 | 0.01960784